## List1
hliník | 59,8 cm | ocel | 59,8 cm | měď | 59,8 cm | mosaz | 59,8 cm | sklo | 59,8 cm | +-0,1 cm | 59.8 | <-- l_0 (cm)
t (°C) | Δl (10‾⁵ m) | t (°C) | Δl (10‾⁵ m) | t (°C) | Δl (10‾⁵ m) | t (°C) | Δl (10‾⁵ m) | t (°C) | Δl (10‾⁵ m) | +-0,01 mm |  | l0*alfa (10^-5 m/K) | error | alfa (10^-6 / K) | error
24 | 0 | 21 | 0 | 22 | 0 | 23 | 0 | 22 | 0 |  | hliník | 1.27982 | 0.0079 | 21.40167 | 0.1368689
26 | 2 | 24 | 2 | 24 | 1 | 25 | 2 | 24 | 0 |  | ocel | 0.703 | 0.00748 | 11.75585 | 0.126619
28 | 5 | 26 | 4 | 26 | 2 | 26 | 3 | 26 | 1 |  | měď | 1.02895 | 0.0163 | 17.20652 | 0.2740897
30 | 8 | 28 | 5 | 28 | 4 | 28 | 6 | 28 | 1 |  | mosaz | 1.1297 | 0.00852 | 18.8913 | 0.1459352
32 | 10 | 30 | 7 | 30 | 5 | 30 | 9 | 30 | 1 |  | sklo | 0.16842 | 0.00604 | 2.816388 | 0.1011131
34 | 13 | 32 | 8 | 32 | 7 | 32 | 11 | 32 | 2
36 | 15 | 34 | 9 | 34 | 9 | 34 | 13 | 34 | 2
38 | 18 | 36 | 11 | 36 | 11 | 36 | 15 | 36 | 2 |  |  | eta l_0 | eta l_0*alfa | eta alfa
40 | 21 | 38 | 13 | 38 | 14 | 38 | 17 | 38 | 3 |  | hliník | 0.001672241 | 0.006172743 | 0.006395244
42 | 23 | 40 | 14 | 40 | 16 | 40 | 19 | 40 | 3 |  | ocel | 0.001672241 | 0.01064011 | 0.01077072
44 | 26 | 42 | 15 | 42 | 19 | 42 | 21 | 42 | 3 |  | měď | 0.001672241 | 0.01584139 | 0.01592941
46 | 29 | 44 | 17 | 44 | 21 | 44 | 24 | 44 | 4 |  | mosaz | 0.001672241 | 0.007541825 | 0.007724993
48 | 31 | 46 | 18 | 46 | 23 | 46 | 26 | 46 | 4 |  | sklo | 0.001672241 | 0.03586272 | 0.03590169
50 | 33 | 48 | 19 | 48 | 25 | 48 | 29 | 48 | 5
52 | 36 | 50 | 21 | 50 | 27 | 50 | 31 | 50 | 5
54 | 38 | 52 | 22 | 52 | 29 | 52 | 33 | 52 | 5
56 | 41 | 54 | 24 | 54 | 31 | 54 | 35 | 54 | 5
58 | 43 | 56 | 25 | 56 | 33 | 56 | 37 | 56 | 6
60 | 46 | 58 | 26 | 58 | 35 | 58 | 40 | 58 | 6
|  | 60 | 27 | 60 | 37 | 60 | 42 | 60 | 6
[9 empty] | hodnota | odchylka
[8 empty] | teplota | 25,5 °C | 0,4 °C
[8 empty] | tlak | 989 hPa | 2 hPa
[8 empty] | vlhkost | 31.4% | 2.5%