## List1
wolfram | 5.5 | <- tabulková |  |  | měď | 1.75 | 10^-8 ohm m
l (cm) | D (mm) |  | R (mOhm) | rho 10^-8 ohm m | l (cm) | D (mm) |  | R (mOhm) | rho 10^-8 ohm m
0.1 | 0.69 | Keithley |  |  | 0.3 | 1.34 | Keithley
89.9 | 0.68 | 136.93 | 136.93 | 5.646018 | 90.2 | 1.35 | 10.59 | 10.59 | 1.670588
| 0.69 |  |  |  |  | 1.35
| 0.69 |  |  |  |  | 1.34
| 0.69 | Wheaston |  |  |  | 1.35 | Wheaston
| 0.68 | 169.1 | 142.1 | 5.859192 |  | 1.35 | 38.3 | 11.3 | 1.782592
| 0.69 |  |  |  |  | 1.35
| 0.69 |  |  |  |  | 1.35
| 0.68 | Thomson |  |  |  | 1.34 | Thomson
| 0.69 | 137.6 | 137.6 | 5.673644 |  | 1.34 | 10.9 | 10.9 | 1.719491
průměr | 0.687 |  |  |  | průměr | 1.346
kanthal | 145 | <- tabulková |  |  | železo | 9.8 | <- tabulková
l (cm) | D (mm) |  | R (mOhm) | rho 10^-8 ohm m | l (cm) | D (mm) |  | R (mOhm) | rho 10^-8 ohm m
0.1 | 0.5 | Keithley |  |  | 0.1 | 0.41 | Keithley
89.8 | 0.5 | 6287.32 | 6287.32 | 138.024 | 89.9 | 0.41 | 1475.6 | 1475.6 | 21.67038
| 0.5 |  |  |  |  | 0.41
| 0.49 |  |  |  |  | 0.41
| 0.5 | Wheaston |  |  |  | 0.41 | Wheaston
| 0.5 | 6311 | 6284 | 137.9511 |  | 0.41 | 1508 | 1481 | 21.74968
| 0.51 |  |  |  |  | 0.41
| 0.51 |  |  |  |  | 0.41
| 0.5 | Thomson |  |  |  | 0.41 | Thomson
| 0.5 | 6284 | 6284 | 137.9511 |  | 0.41 | 1482 | 1482 | 21.76437
průměr | 0.501 |  |  |  | průměr | 0.41
mosaz | 7.5 | <- tabulková |  |  | chromnikl | 110 | <- tabulková
l (cm) | D (mm) |  | R (mOhm) | rho 10^-8 ohm m | l (cm) | D (mm) |  | R (mOhm) | rho 10^-8 ohm m
0.1 | 0.59 | Keithley |  |  | 0.1 | 1.02 | Keithley
89.9 | 0.6 | 220.82 | 220.82 | 6.875705 | 89.8 | 1.01 | 1179.27 | 1179.27 | 103.9667
| 0.6 |  |  |  |  | 0.99
| 0.6 |  |  |  |  | 1
| 0.59 | Wheaston |  |  |  | 1.01 | Wheaston
| 0.61 | 250 | 223 | 6.943584 |  | 1 | 1208 | 1181 | 104.1192
| 0.59 |  |  |  |  | 1
| 0.6 |  |  |  |  | 0.99
| 0.6 | Thomson |  |  |  | 1 | Thomson
| 0.59 | 221.4 | 221.4 | 6.893765 |  | 1.02 | 1179 | 1179 | 103.9429
průměr | 0.597 |  |  |  | průměr | 1.004
| odpor přívodních drátů |  |  |  | teplota (°C)
| 27 | +-1 | mOhm |  | 22.8 | +-0,4